## Module1 (작년모듈)
입력파워 | 12.25 dBm |  |  |  |  | 입력파워 | 12.25 dBm
온도 | 24.85 (setting: 25) |  |  |  |  | 온도 | 24.85 (setting: 25)
전류 (mA) | 실제 전류 (mA) | Max (dBm) (H) | Min (dBm) (V) | PER (dB) | Loss (dB) | 전류 (mA) | 실제 전류 (mA) | Max (dBm) (H) | Min (dBm) (V) | PER (dB) | Loss (dB)
0 | 0.87 | -20.1 | -31.3 | 11.2 | -7.85 | 0 | 0.87 | -20.34 | -31.32 | 10.98 | -8.09
2 | 2.62 | -20.1 | -31.3 | 11.2 | -7.85 | 2 | 2.62 | -20.33 | -31.34 | 11.01 | -8.08
4 | 4.52 | -20.1 | -31.4 | 11.3 | -7.85 | 4 | 4.52 | -20.32 | -31.4 | 11.08 | -8.07
6 | 6.5 | -20.09 | -31.6 | 11.51 | -7.84 | 6 | 6.5 | -20.3 | -31.51 | 11.21 | -8.05
8 | 8.41 | -20.07 | -31.8 | 11.73 | -7.82 | 8 | 8.41 | -20.27 | -31.68 | 11.41 | -8.02
10 | 10.39 | -20.06 | -32.1 | 12.04 | -7.81 | 10 | 10.39 | -20.24 | -31.9 | 11.66 | -7.99
12 | 12.37 | -20.03 | -32.52 | 12.49 | -7.78 | 12 | 12.37 | -20.21 | -32.17 | 11.96 | -7.96
14 | 14.27 | -20.01 | -33.05 | 13.04 | -7.76 | 14 | 14.27 | -20.18 | -32.5 | 12.32 | -7.93
16 | 16.26 | -19.98 | -33.7 | 13.72 | -7.73 | 16 | 16.26 | -20.14 | -32.88 | 12.74 | -7.89
18 | 18.24 | -19.96 | -34.5 | 14.54 | -7.71 | 18 | 18.24 | -20.09 | -33.29 | 13.2 | -7.84
20 | 20.22 | -19.93 | -35.47 | 15.54 | -7.68 | 20 | 20.22 | -20.05 | -33.74 | 13.69 | -7.8
22 | 22.13 | -19.91 | -36.68 | 16.77 | -7.66 | 22 | 22.13 | -20.01 | -34.19 | 14.18 | -7.76
24 | 24.11 | -19.9 | -38.27 | 18.37 | -7.65 | 24 | 24.11 | -19.97 | -34.63 | 14.66 | -7.72
26 | 26.09 | -19.9 | -40.12 | 20.22 | -7.65 | 26 | 26.09 | -19.92 | -34.92 | 15 | -7.67
28 | 27.99 | -19.9 | -42.15 | 22.25 | -7.65 | 28 | 27.99 | -19.89 | -35.08 | 15.19 | -7.64
29 | 29.02 | -19.93 | -43.11 | 23.18 | -7.68 | 29 | 29.02 | -19.88 | -35.1 | 15.22 | -7.63
30 | 29.98 | -19.92 | -43.5 | 23.58 | -7.67 | 30 | 29.02 | -19.86 | -34.96 | 15.1 | -7.61
31 | 31.01 | -19.94 | -43.38 | 23.44 | -7.69 | 32 | 29.98 | -19.84 | -34.52 | 14.68 | -7.59
32 | 31.96 | -19.96 | -42.66 | 22.7 | -7.71 | 34 | 31.01 | -19.84 | -33.84 | 14 | -7.59
34 | 33.94 | -20 | -40.13 | 20.13 | -7.75 | 36 | 31.96 | -19.85 | -32.94 | 13.09 | -7.6
36 | 35.84 | -20.04 | -37.48 | 17.44 | -7.79 | 38 | 33.94 | -19.87 | -31.93 | 12.06 | -7.62
38 | 37.83 | -20.11 | -35.15 | 15.04 | -7.86
전류 고정 후 추가 편광 제어 수행함 (전류: 29mA) 16.8dB
온도 | 실제 전류 (mA) | Max (dBm) (H) | Min (dBm) (V) | PER (dB) | Loss (dB) | 온도 | 실제 전류 (mA) | Max (dBm) (H) | Min (dBm) (V) | PER (dB) | Loss (dB)
13 | 29.02 | -19.99 | -36.52 | 16.53 | -7.74 | 12 | 29.02 | -19.95 | -39.43 | 19.48 | -7.7
14 | 29.02 | -19.98 | -37.1 | 17.12 | -7.73 | 13 | 29.02 | -19.93 | -39.5 | 19.57 | -7.68
15 | 29.02 | -19.96 | -37.84 | 17.88 | -7.71 | 14 | 29.02 | -19.94 | -39.42 | 19.48 | -7.69
16 | 29.02 | -19.94 | -38.68 | 18.74 | -7.69 | 15 | 29.02 | -19.99 | -39.35 | 19.36 | -7.74
17 | 29.02 | -19.93 | -39.46 | 19.53 | -7.68 | 16 | 29.02 | -20 | -39.18 | 19.18 | -7.75
18 | 29.02 | -19.92 | -40.18 | 20.26 | -7.67 | 17 | 29.02 | -20.01 | -38.91 | 18.9 | -7.76
19 | 29.02 | -19.91 | -40.77 | 20.86 | -7.66 | 18 | 29.02 | -20.02 | -38.55 | 18.53 | -7.77
20 | 29.02 | -19.91 | -41.02 | 21.11 | -7.66 | 19 | 29.02 | -20.01 | -38.23 | 18.22 | -7.76
21 | 29.02 | -19.92 | -41.13 | 21.21 | -7.67 | 20 | 29.02 | -19.99 | -37.89 | 17.9 | -7.74
22 | 29.02 | -19.93 | -41.06 | 21.13 | -7.68 | 21 | 29.02 | -19.97 | -37.59 | 17.62 | -7.72
23 | 29.02 | -19.94 | -40.89 | 20.95 | -7.69 | 22 | 29.02 | -19.95 | -37.38 | 17.43 | -7.7
24 | 29.02 | -19.94 | -40.65 | 20.71 | -7.69 | 23 | 29.02 | -19.92 | -37.16 | 17.24 | -7.67
25 | 29.02 | -19.94 | -40.4 | 20.46 | -7.69 | 24 | 29.02 | -19.89 | -36.93 | 17.04 | -7.64
26 | 29.02 | -19.95 | -40.08 | 20.13 | -7.7 | 25 | 29.02 | -19.87 | -36.74 | 16.87 | -7.62
27 | 29.02 | -19.95 | -39.81 | 19.86 | -7.7 | 26 | 29.02 | -19.84 | -36.55 | 16.71 | -7.59
28 | 29.02 | -19.94 | -39.52 | 19.58 | -7.69 | 27 | 29.02 | -19.81 | -36.34 | 16.53 | -7.56
29 | 29.02 | -19.92 | -39.23 | 19.31 | -7.67 | 28 | 29.02 | -19.78 | -36.13 | 16.35 | -7.53
30 | 29.02 | -19.91 | -38.89 | 18.98 | -7.66 | 29 | 29.02 | -19.77 | -35.9 | 16.13 | -7.52
[6 empty] | 30 | 29.02 | -19.76 | -35.67 | 15.91 | -7.51
추가 편광 제어 후 21도에서 변화 | H | -19.91 | -42.39 | 22.48 | -7.66
위 조건에서 V laser 를 켰을 경우 | V | -20.04 | -43.06 | 23.02 | -7.79
전류 | 29
온도 | 21
입력파워 | 12.25 dBm |  |  |  |  | 입력파워 | 12.25 dBm
온도 | 21 |  |  |  |  | 온도 | 21
|  | port3 | port4
전류 (mA) | 실제 전류 (mA) | Max (dBm) (H) | Min (dBm) (V) | PER (dB) | Loss (dB) | 전류 (mA) | 실제 전류 (mA) | Max (dBm) (H) | Min (dBm) (V) | PER (dB) | Loss (dB)
0 | 0.82 | -20.22 | -28.69 | 8.47 | -7.97 | 0 | 0.82 | -20.11 | -37.35 | 17.24 | -7.86
2 | 2.53 | -20.22 | -28.7 | 8.48 | -7.97 | 2 | 2.53 | -20.1 | -37.42 | 17.32 | -7.85
4 | 4.31 | -20.18 | -28.78 | 8.6 | -7.93 | 4 | 4.31 | -20.09 | -37.58 | 17.49 | -7.84
6 | 6.17 | -20.17 | -28.92 | 8.75 | -7.92 | 6 | 6.17 | -20.08 | -37.87 | 17.79 | -7.83
8 | 7.95 | -20.15 | -29.11 | 8.96 | -7.9 | 8 | 7.95 | -20.06 | -38.28 | 18.22 | -7.81
10 | 9.81 | -20.11 | -29.37 | 9.26 | -7.86 | 10 | 9.81 | -20.04 | -38.8 | 18.76 | -7.79
12 | 11.66 | -20.1 | -29.69 | 9.59 | -7.85 | 12 | 11.66 | -20.02 | -39.44 | 19.42 | -7.77
14 | 13.44 | -20.06 | -30.08 | 10.02 | -7.81 | 14 | 13.44 | -19.99 | -40.19 | 20.2 | -7.74
16 | 15.3 | -20.03 | -30.56 | 10.53 | -7.78 | 16 | 15.3 | -19.97 | -41 | 21.03 | -7.72
18 | 17.16 | -19.99 | -31.14 | 11.15 | -7.74 | 18 | 17.16 | -19.94 | -41.7 | 21.76 | -7.69
20 | 19.02 | -19.95 | -31.86 | 11.91 | -7.7 | 19 | 18.05 | -19.93 | -41.91 | 21.98 | -7.68
22 | 20.8 | -19.91 | -32.72 | 12.81 | -7.66 | 20 | 19.02 | -19.92 | -42.07 | 22.15 | -7.67
24 | 22.66 | -19.88 | -33.8 | 13.92 | -7.63 | 21 | 19.91 | -19.91 | -42 | 22.09 | -7.66
26 | 24.51 | -19.85 | -35.14 | 15.29 | -7.6 | 22 | 20.8 | -19.89 | -41.82 | 21.93 | -7.64
28 | 26.37 | -19.82 | -36.89 | 17.07 | -7.57 | 24 | 22.66 | -19.87 | -40.88 | 21.01 | -7.62
29 | 28.15 | -19.81 | -39.29 | 19.48 | -7.56 | 26 | 24.51 | -19.86 | -39.45 | 19.59 | -7.61
30 | 30.01 | -19.82 | -42.83 | 23.01 | -7.57 | 28 | 26.37 | -19.85 | -37.84 | 17.99 | -7.6
31 | 29.12 | -19.83 | -40.79 | 20.96 | -7.58 | 30 | 30.01 | -19.86 | -36.21 | 16.35 | -7.61
32 | 31.87 | -19.83 | -48.38 | 28.55 | -7.58 | 32 | 31.87 | -19.87 | -34.67 | 14.8 | -7.62
33 | 30.9 | -19.82 | -45.13 | 25.31 | -7.57
34 | 31.87 | -19.83 | -48.2 | 28.37 | -7.58
35 | 32.76 | -19.84 | -50.9 | 31.06 | -7.59
36 | 33.72 | -19.85 | -49.86 | 30.01 | -7.6
37 | 34.62 | -19.86 | -46.3 | 26.44 | -7.61
추가 편광 제어 후 | D | -19.84 | -37.45 | 17.61 | -7.59
위 조건에서 A laser 를 켰을 경우 | A | -19.98 | -37.57 | 17.59 | -7.73
온도 | 21
전류 | 28.5
21도 온도를 무시하고 온도 제어 수행
온도 | 실제 전류 (mA) | Max (dBm) (H) | Min (dBm) (V) | PER (dB) | Loss (dB) | 온도 | 실제 전류 (mA) | Max (dBm) (H) | Min (dBm) (V) | PER (dB) | Loss (dB)
15 | 26.8 | -20.02 | -36.65 | 16.63 | -7.77 | 15 | 26.8 | -19.94 | -32.68 | 12.74 | -7.69
16 | 26.8 | -20.01 | -36.95 | 16.94 | -7.76 | 16 | 26.8 | -19.94 | -33.33 | 13.39 | -7.69
17 | 26.8 | -19.99 | -37.21 | 17.22 | -7.74 | 17 | 26.8 | -19.92 | -34.1 | 14.18 | -7.67
18 | 26.8 | -19.97 | -37.43 | 17.46 | -7.72 | 18 | 26.8 | -19.9 | -34.91 | 15.01 | -7.65
19 | 26.8 | -19.94 | -37.56 | 17.62 | -7.69 | 19 | 26.8 | -19.88 | -35.81 | 15.93 | -7.63
20 | 26.8 | -19.93 | -37.6 | 17.67 | -7.68 | 20 | 26.8 | -19.85 | -36.71 | 16.86 | -7.6
21 | 26.8 | -19.91 | -37.5 | 17.59 | -7.66 | 21 | 26.8 | -19.82 | -37.5 | 17.68 | -7.57
22 | 26.8 | -19.9 | -37.24 | 17.34 | -7.65 | 22 | 26.8 | -19.81 | -38.21 | 18.4 | -7.56
23 | 26.8 | -19.88 | -36.86 | 16.98 | -7.63 | 23 | 26.8 | -19.79 | -38.69 | 18.9 | -7.54
24 | 26.8 | -19.88 | -36.46 | 16.58 | -7.63 | 24 | 26.8 | -19.79 | -38.77 | 18.98 | -7.54
25 | 26.8 | -19.87 | -35.83 | 15.96 | -7.62 | 25 | 26.8 | -19.81 | -38.58 | 18.77 | -7.56
[6 empty] | 26 | 26.8 | -19.83 | -38.14 | 18.31 | -7.58